## Sheet1
Strain | Strain Rate (s⁻¹) | 600°C | 700°C | 800°C | 900°C | 1000°C | 1100°C | 1200°C | 1250°C
0.1 | 0.001 | 279.8 | 224.8 | 138.6 | 85.5 | 47.7 | 31 | 21 | 13.4
0.1 | 0.01 | 287.9 | 197.7 | 175.4 | 142.2 | 83.4 | 45.4 | 29.9 | 17.1
0.1 | 0.1 | 293.6 | 227.2 | 196.7 | 151.3 | 97.7 | 65.8 | 37.1 | 30
0.1 | 1 | 256.6 | 231.8 | 217.8 | 182 | 145 | 96.6 | 68.4 | 50.8
0.1 | 10 | 211.8 | 252.3 | 189.2 | 158.9 | 125.9 | 83.6 | 60.5 | 47.5
0.1 | 100 | 269.7 | 252.3 | 228.6 | 202.1 | 158.9 | 142 | 100 | 76
0.2 | 0.001 | 359.1 | 272.7 | 156.4 | 92.9 | 55.7 | 37.6 | 23.2 | 14.2
0.2 | 0.01 | 396.7 | 260.7 | 208.1 | 156.9 | 93.2 | 52.8 | 32.2 | 25.5
0.2 | 0.1 | 303.2 | 242 | 174.5 | 109.5 | 74.2 | 43.9 | 37.2 | 26.7
0.2 | 1 | 367.1 | 319.3 | 280.7 | 220 | 164.8 | 105.8 | 64.7 | 60.2
0.2 | 10 | 322.6 | 339.7 | 252 | 239.6 | 193 | 141.8 | 91.2 | 87.6
0.2 | 100 | 365.4 | 343.8 | 304.5 | 259.7 | 203.7 | 172.4 | 112.2 | 122.6
0.3 | 0.001 | 414.5 | 300.5 | 168.9 | 99 | 58.6 | 38.7 | 24.9 | 14.9
0.3 | 0.01 | 455 | 297.3 | 225.4 | 169.4 | 98.5 | 56.8 | 34.7 | 27.5
0.3 | 0.1 | 465.4 | 346.3 | 266.8 | 188.3 | 117.8 | 81.4 | 47.9 | 40.7
0.3 | 1 | 422 | 360.9 | 311.1 | 241.2 | 175.9 | 114.3 | 70.4 | 66.8
0.3 | 10 | 356.8 | 384.4 | 383.7 | 264 | 209.1 | 153.4 | 96.7 | 96.1
0.3 | 100 | 411.5 | 385.7 | 342.4 | 288.9 | 229 | 189.2 | 127.4 | 132.1
0.4 | 0.001 | 481.1 | 327.2 | 180.6 | 107.2 | 61.4 | 38.6 | 26.1 | 13.6
0.4 | 0.01 | 489.7 | 324.7 | 238.1 | 180.5 | 102.1 | 58.1 | 35.6 | 23.8
0.4 | 0.1 | 510.6 | 382.1 | 282.3 | 200.7 | 124 | 87.1 | 49.8 | 43.6
0.4 | 1 | 458.3 | 390.6 | 336.8 | 261.4 | 184.3 | 122.7 | 73.5 | 71.3
0.4 | 10 | 392.7 | 421.5 | 310.2 | 281.2 | 223.5 | 166.6 | 102.6 | 103.4
0.4 | 100 | 451.8 | 420.1 | 374.4 | 319 | 245.3 | 201.6 | 138.4 | 142.3
0.5 | 0.001 | 481.1 | 339.1 | 193.6 | 113.7 | 61.7 | 39.1 | 27.9 | 12.9
0.5 | 0.01 | 508.2 | 350.4 | 249.3 | 188.9 | 103.9 | 60.5 | 36.2 | 29.6
0.5 | 0.1 | 521 | 404.4 | 299.8 | 213 | 131.9 | 92.4 | 50.9 | 45.9
0.5 | 1 | 488 | 411.3 | 352.7 | 274.6 | 190.4 | 130.7 | 75.6 | 75.4
0.5 | 10 | 444 | 388 | 318.7 | 259.8 | 171.7 | 107.6 | 111.6 | 111.6
0.5 | 100 | 479.4 | 450.6 | 389 | 326.6 | 255.8 | 207.3 | 144.3 | 152.4