## Sheet1
Strain | Strain Rate (s^-1) | 700 | 800 | 900 | 1000 | 1100 | 1200
0.1 | 0.001 | 249.2 | 160 | 103.2 | 57.9 | 41.3 | 21.8
0.1 | 0.01 | 299 | 217.7 | 138.1 | 88.7 | 42 | 34.5
0.1 | 0.1 | 395.7 | 278 | 184.4 | 124.4 | 68.7 | 43.6
0.1 | 1 | 331.6 | 278.8 | 224.3 | 166.5 | 112.1 | 67.9
0.1 | 10 | 335.2 | 288.3 | 237.5 | 206.5 | 128 | 100.5
0.1 | 100 | 324.6 | 276.7 | 240.2 | 217.1 | 151.5 | 123.3
0.2 | 0.001 | 298.5 | 175.9 | 112.6 | 64.9 | 38.9 | 21.2
0.2 | 0.01 | 353.6 | 244.5 | 150.5 | 96.6 | 50.8 | 34.8
0.2 | 0.1 | 363.8 | 318.3 | 205.3 | 136.3 | 81.6 | 52.1
0.2 | 1 | 413.9 | 334.5 | 262.6 | 187.1 | 125.6 | 80.1
0.2 | 10 | 409.7 | 349.4 | 282.7 | 234.6 | 155.7 | 115.3
0.2 | 100 | 401.6 | 348.4 | 293.7 | 261 | 183.7 | 147.9
0.3 | 0.001 | 329.3 | 187.4 | 120.1 | 66.1 | 40.2 | 21.2
0.3 | 0.01 | 381.8 | 259.6 | 158.5 | 102.2 | 48.9 | 33
0.3 | 0.1 | 398.5 | 335.6 | 215.9 | 144.7 | 84.8 | 51.9
0.3 | 1 | 455.1 | 358.5 | 282 | 196.2 | 132.4 | 83.7
0.3 | 10 | 445.5 | 375.6 | 308 | 249.4 | 165.3 | 122.1
0.3 | 100 | 439.8 | 378.4 | 317.7 | 280.1 | 199.1 | 158.9
0.4 | 0.001 | 346.6 | 194 | 124.8 | 61.7 | 42.6 | 22
0.4 | 0.01 | 402.2 | 269.1 | 163.2 | 104.8 | 46.9 | 32.8
0.4 | 0.1 | 410.9 | 352.1 | 221.8 | 147.6 | 83.4 | 48.4
0.4 | 1 | 480.3 | 371.9 | 290.2 | 200.7 | 135 | 83.7
0.4 | 10 | 469.4 | 392.3 | 320.9 | 255.9 | 173.2 | 125.2
0.4 | 100 | 462.5 | 394.7 | 333.4 | 290 | 206.5 | 166.4
0.5 | 0.001 | 408.6 | 248.5 | 154.3 | 105.9 | 39.3 | 25.8
0.5 | 0.01 | 509.4 | 385 | 213.5 | 138.7 | 66.8 | 36.3
0.5 | 0.1 | 535.6 | 420 | 283.7 | 176.4 | 117.6 | 57.8
0.5 | 1 | 511.2 | 435.4 | 327.3 | 226.9 | 141.3 | 89.3
0.5 | 10 | 507.3 | 430.1 | 391.7 | 327.4 | 221.9 | 163.9
0.5 | 100 | 511.5 | 463.4 | 404.2 | 341.9 | 283.5 | 191.5